## Sheet1
GAOPAW
GBRV | Average error with respect to all-electron calculations
JTH
| Lattice constant (%) | Delta Factor | Phonons (THz) | Band gap (eV) | Magnetization (%) | Bulk modulus (%) | Walltime (s)
H
| 0.482 |  | 1.707 | 0.05 |  | 2.922 | 107.708
Li
| 0.283 | 0.282 | 0.45 | 0.033 |  |  | 15.286
Be
| 1.209 | 0.114 | 0.825 | 0.026 |  |  | 12.744
B
| 2.611 | 0.327 | 1.989 | 0.1 |  |  | 28.34
C
| 1.343 | 0.131 | 0.617 | 0.14 |  |  | 125.516
N
| 2.662 | 0.927 | 0.983 | 0.01 |  |  | 86.6
O
| 0.347 | 0.814 | 1.473 | 0.055 |  |  | 81.064
F
| 0.525 | 0.386 | 0.465 | 0.18 |  |  | 23.138
Na
| 0.717 | 0.099 | 1.282 | 0.02 |  |  | 39.515
Mg
| 0.119 | 0.325 | 1.473 | 0.05 |  |  | 17.598
Al
| 0.07 | 0.338 | 0.15 | 0.07 |  | 1.672 | 17.462
Si
| 0.08 | 0.153 | 0.376 | 0.105 |  |  | 21.168
P
| 2.116 | 0.031 | 0.363 | 0.03 |  |  | 90.175
S
| 0.554 | 0.342 | 0.272 | 0.015 |  |  | 78.89
Cl
| 0.782 | 0.026 | 1.537 | 0.02 |  |  | 47.67
K
| 1.225 |  | 2.572 | 0.09 |  | 2.572 | 51.763
Ca
| 0.2 | 0.378 | 0.878 | 0.008 |  |  | 31.295
Sc
| 0.484 | 0.55 | 0.851 | 0.15 |  |  | 48.62
Ti
| 1.202 | 0.826 | 0.805 | 0.038 |  |  | 188.083
V
| 0.739 | 1.074 | 0.682 | 0.281 |  |  | 50.402
Cr
| 0.075 | 1.019 | 0.593 |  | 3.093 |  | 21.178
Mn
| 0.057 | 1.059 | 3.197 |  | 0.783 |  | 17.404
Fe
| 0.619 | 1.1 | 0.19 |  | 0.522 |  | 30.866
Co
| 1.279 | 1.044 | 0.444 |  | 9.267 |  | 51.264
Ni
| 0.337 | 0.447 | 0.253 |  | 43.407 |  | 75.484
Cu
| 0.559 | 0.322 | 0.736 | 0.045 |  |  | 29.457
Zn
| 0.318 | 0.814 | 0.383 | 0.018 |  |  | 22.414
Ga
| 0.289 | 0.458 | 0.468 | 0.073 |  |  | 39.163
Ge
| 0.177 | 0.348 | 0.839 | 0.002 |  |  | 625.908
As
| 0.653 | 0.458 | 0.265 | 0.125 |  |  | 31.46
Se
| 0.412 | 0.299 | 0.153 | 0.019 |  |  | 52.54
Br
| 0.391 | 0.372 | 0.755 | 0.252 |  |  | 125.613
Rb
Sr
Y
Zr
Nb
Mo
Tc
Ru
Rh
Pd
Ag
Cd
In
Sn
Sb
Te
I
Cs
Ba
La
Hf
Ta
W
Re
Os
Ir
Pt
Au
Hg
Tl
Pb
Bi
Po