## Sheet1
GAOPAW
GBRV | Average error with respect to all-electron calculations
JTH
| Lattice constant (%) | Delta Factor | Phonons (THz) | Band gap (%) | Magnetization (%) | Bulk modulus (%) | Walltime (s)
H
| 0.482 |  | 1.707 | 0.359 |  | 2.922 | 107.708
Li
| 0.283 | 0.282 | 0.45 | 0.579 |  |  | 15.286
Be
| 1.209 | 0.114 | 0.825 | 0.307 |  |  | 12.744
B
| 2.611 | 0.327 | 1.989 | 2.207 |  |  | 28.34
C
| 1.343 | 0.131 | 0.617 | 11.411 |  |  | 125.516
N
| 2.662 | 0.927 | 0.983 | 1.343 |  |  | 86.6
O
| 0.347 | 0.814 | 1.473 | 1.171 |  |  | 81.064
F
| 0.525 | 0.386 | 0.465 | 2.572 |  |  | 23.138
Na
Mg
| 0.119 | 0.325 | 2.587 | 5.881 |  |  | 16.72
Al
| 0.07 | 0.337 | 1.593 | 1.504 |  | 1.671 | 11.462
Si
| 0.079 | 0.153 | 15.988 | 1.979 |  |  | 14.5
| 0.101 | 0.245 | 14.868 | 1.008
P
| 1.947 | 0.031 | 3.255 | 3.09 |  |  | 98.08
S
| 0.554 | 0.34 | 1.069 | 4.497 |  |  | 75.837
Cl
| 0.782 | 0.026 | 0.382 | 16.678 |  |  | 45.452
K
| 1.321 | 0.865 | 1.153 | 2.83 |  |  | 50.28
Ca
| 0.2 | 0.378 | 2.402 | 6.25 |  |  | 28.34
Sc
| 0.484 | 0.55 | 10.696 | 36.488 |  |  | 50.84
Ti
| 1.2 | 0.826 | 1.926 | 35.934 |  |  | 238.578
V
| 0.738 | 1.074 | 7.8 | 32.267 | 4.516 |  | 6763.188
Cr
| 0.075 | 1.019 |  |  | 3.093 |  | 23.938
Mn
| 0.036 | 1.059 |  |  | 32.646 |  | 20.012
Fe
| 0.52 | 1.099 |  | 32.267 | 6.461 |  | 458.328
Co
| 1.158 | 1.044 |  | 46.919 | 10.833 |  | 504.31
Ni
| 0.534 | 0.894 |  | 34.075 | 43.407 |  | 63.696
Cu
| 0.837 | 0.322 | 17.815 | 15.862 |  |  | 114.677
Zn
| 0.318 | 0.814 | 3.985 | 3.78 |  |  | 21.34
Ga
| 0.674 | 0.458 | 4.176 | 9.252 |  |  | 38.048
Ge
| 0.371 | 0.348 | 13.218 | 2.869 |  |  | 137.27
As
| 0.895 | 0.458 | 40.79 | 1.874 |  |  | 28.742
Se
| 0.29 | 0.299 | 0.834 | 7.009 |  |  | 51.902
Cl
| 0.391 | 0.373 | 14.992 | 24.795 |  |  | 220.94
Rb
Sr
Y
Zr
Nb
Mo
Tc
Ru
Rh
Pd
Ag
Cd
In
Sn
Sb
Te
I
Cs
Ba
La
Hf
Ta
W
Re
Os
Ir
Pt
Au
Hg
Tl
Pb
Bi
Po